## Sheet2
Material List for 27+ Injection Molding Plastics
ID | Material Name | Material Grade | Characteristics | Application | Brand & Suppliers | Density(g/cm3)
1 | ABS | ABS Chimei PA-746H,Natural | High flow ability, high impact strength. | Its specificity are similar to PA-747 / Excellent flowability, suitable for thin wall or complicated products, ex: side fender of motorcycle. | CHIMEI | 1.03
2 | ABS | ABS Chimei 777D,Natural | Heat resistance grade,Super heat resistance, impact strength | Heating appliances shell, dry hair blow hair-dryer, iron shell, fan heater, auto parts, water tank cover | Chimei | 1.06
3 | ABS | ABS Chimei PA-747R,Natural | Extrusion grade,High impact strength, Special-shaped extrusion materials | Luggage,suitcase,Refrigerator plate | Chimei | 1.04
4 | ABS | ABS Chimei PA-757,Natural | General purpose, High rigidity, High gloss,Impact strength | Copy machine shell,phone,TV shell casing,cosmetics box,the tyre cover | Chimei | 1.05
5 | ABS | ABS Chimei PA-758,clear | Transparent grade | Air conditioning panel, a washing machine cover, vacuum cleaner shell, shell 3 c products, home appliances, stationery | Chimei | 1.07
6 | ABS | ABS Chimei PA-765A,Natural (UL94-V0) | Fire prevention grade,High flow 1.5mm V-1 2.1mm V-0 2.1mm 5VB 2.5mm 5VA (TBBA) | Power off display, set-top boxes, modem open panel, power outlet, car batteries, printer, cash register shell, electric meter shell shell, remote control, light boxes, fax machines, projectors | Chimei | 1.05
7 | ABS | ABS Chimei 777B | Heat resistance grade,High-impact strength | Heating appliances shell, dry hair blow hair-dryer, iron shell, fan heater, auto parts, water tank cover | Chimei | 1.06
8 | ABS | ABS Chimei PA-717C | high impact | Kitchen / audio products / washing machine / vacuum cleaner housings / tool handle accessories | Chimei | 1.05
9 | ABS | ABS Chimei PA-737,Natural |  |  | Chimei | 1.04
10 | ABS | ABS LG ?AF312A |  |  | LG | 1.19
11 | ABS | ABS MG47F | FDA,UL94-HB | FDA compliant | Sabic | 1.04
12 | ABS | ABS Sabic Cycolac FR15U,Natural | Flame retardant ABS. Excellent indoor UV properties. Excellent moldability. UL94 V-0/5VA rated.ing. | Auto parts (dashboard, tool doors, wheel cover, mirror box), radio chassis, telephone handle, type mechanical plate, vacuum cleaners, hair dryers, mixing machine, lawn mower | Sabic | 1.19
13 | ABS | ABS Terlux 2822HD | Terlux 2822 HD is a new standard-injection molding grade based on a MABS polymer. Terlux 2822 HD offers a well balanced combination of;Good resistance to chemicals;Good Stiffness and surface finish;High impact strength;HD service package available;Medical devices | Medical/Healthcare Applications | BASF | 1.08
14 | ABS+10%GF | ABS+10%GF Lupos? GP2100 | Flame retardant, flame rating | Electric & Electronic (Housing, Components) | LG | 1.1
15 | ABS | ABS-BASF Terluran? GP-22 | Terluran GP-22 is and easy-folw, general purpose injection molding grade with high resistance to impact and heat distortion | intended for wide range of applications, particularly in the housings sector | BASF | 1.04
16 | ASA | ASA BASF Luran 757G | best flowability,UV resistance,easy processing | Household and sanitary appliance,Motor bicycle parts | BASF | 1.07
17 | GPPS | GPPS POLYREX?PG-383 | POLYREX PG-383 is a General Purpose Polystyrene product. It can be processed by injection molding and is available in Africa & Middle East, Asia Pacific, Europe, Latin America, or North America. |  | CHIMEI | 1.05
18 | PS | GPPS,Chimei PG-33,Clear | General grade,General injection molding,Wear-resisting, cold resistant, drawing, processing and good mechanical, cold resistance, resistance to abrasion | Lamp shade, transparent food containers, cassette tape cartridge | Chimei | 1.05
19 | PE(HDPE) | HDPE 8050,Natural | High strength, high rigidity, good processability, good resistance to low temperature brittle | Beer case, carrying case, medical appliance, leisure tables and chairs, sports gear, plastic water tower, toys with components, industrial safety helmet | Taisu | 0.96
20 | HDPE | HDPE Marlex 9006 |  |  | Chevron Phillips | 0.953
21 | PE(HDPE) | HDPE Sabic M80064,Natural,FDA Compliant | High liquidity, high stability, high impact toughness, high insulation, high plasticity and high cold resistance | Used in electrical, chemical, food, machinery manufacturing, and agricultural, medicine and health care, family daily every aspect, such as injection molding | Sabic | 0.964
22 | PE(HDPE) | HDPE, LG ME9180,Natural | Complicated parts,light-weight household,High rigidity, injection molding | General household products, large FRP products, industrial parts, disposable products, carrying case and so on | LG | 0.958
23 | PS | HIPS Chimei PH-88,Clear | Impact resistance grade,Heat resistance grade, high impact | Daily necessities, toys, electronic products shell | Chimei | 1.05
24 | PE(LDPE) | LDPE SAMSUNG HP800,UL94-V0,Black | Extrusion grade,Good mechanical performance ,Crystallization, high resistance to impact, high stiffness, homopolymer and high liquidity | Suitable for trucks, household goods, thin wall parts, container application | Samsung | 0.923
25 | PE(LDPE) | LDPE-722,Natural | Low density,Low temperature resistance, most alkali erosion, water imbibition is small | Injection products, turnover box, bottle caps, bucket hats, food containers, plates, dustbin, box, as well as the plastic flowers, blow molding products, extruded products | Dow | 0.936
26 | PA 6 | PA 6-Durethan B30S |  |  | Lanxess | 1.15
27 | PA6 | PA6 Amilan CM1017 |  |  | Toray | 1.29
28 | PA6 | PA6-20%GF Amilan CM1001G-20 | Nylon 6 filled with 20% glass fiber,good flow. | Application in the automobile industry, textile and machinery manufacturing, chemical industry, electronic industry, etc | Toray | 1.29
29 | PA6 | PA6-30%GF Zytel 73G30L NC010 | 30% Glass fiber reinforced polyamide 6 resin for injection molding. Thermoplastic, ultrasonic welding, high gloss, good strength and good rigidity | Electrical components, high gloss applications, industrial | Dupont | 1.36
30 | PA6 | PA6-33%GF,BASF 8233G,Natural | Resistance of high strength, toughness, resistance to impact, since embellish, good abrasion resistance and drug resistance, low temperature characteristics, has the self-extinguishing | Application in the automobile industry, textile and machinery manufacturing, chemical industry, electronic industry, etc | BASF | 1.39
31 | PA6 | PA6-Zytel 15%GF 73G15L,NC010 | 15% Glass fiber reinforced polyamide 6 resin for injection molding, Gm, a good surface gloss, ultrasonic welding, good stiffness, high gloss, good strength and lubrication | Electrical components, high gloss applications, industrial applications, sporting goods | Dupont | 1.14
32 | PA66 | PA6/6-20%GF-BASF A3X2G5,Natural |  | Electrical Parts | BASF | 1.34
33 | PA66 | PA6/6-25%GF-BASF A3X2G5,Natural | Injection molding grade, 25% glass fiber reinforced, red phosphorus flame retardant, excellent mechanical properties and electric properties | Electrical and electronic applications | BASF | 1.34
34 | PA66 | PA66 LATAMID 66 H2 G/25-V0HF1 |  |  | LATI | 1.4
35 | PA66 | PA66 Vydyne 21SPC | FDA,Fast Molding cycle,High Rigidity,Oil Resistant. | Applicate at many industrial,Bearings,Cams,Housing,Bushings,Connectors. | Vydyne | 1.14
36 | PA66 | PA66 Zytel 101F NC010,Natural | Fatigue resistance, good moldability, lubrication, fuel resistance, good processing properties, oil resistance, good chemical resistance, resistance to grease, release agent, high liquidity | Widely used in machinery, instruments and meters, automobile parts, electronic electrical, railway, electrical appliances, communications | Dupont | 1.14
37 | PA66 | PA66 Zytel 101L NC010,Natural | Injection molding grade,Good electrical properties, low molecular weight, ultrasonic welding, good wear resistance, lubrication,The weathering resistance, high flow, rapid prototyping | Electrical components, electrical and electronics applications, connectors, automotive applications, fasteners | Dupont | 1.14
38 | PA66 | PA66 ZytelST801AHS NC010 |  |  | DuPont | 1.08
39 | PA66 | PA66 Zytel?FG101L NC010 |  |  | Dupont | 1.14
40 | PA66+13%GF | PA66+13%GF Zytel 70G13HS1L NC010 |  |  | Dupont | 1.23
41 | PA66+13%GF | PA66+13%GF Zytel 70G13L NC010 |  |  | Dupont | 1.23
42 | PA66+40%GF | PA66+40%GF Minlon 10B40HS1 NC010 |  |  | Dupont | 1.51
43 | PA66 | PA66-14%GF Zytel 8018 NC010 | 14% glass fiber reinforced, toughened, nylon 66 resin | Electronic appliances, automobile, industrial parts, sports equipment, toys products | Dupont | 1.19
44 | PA66 | PA66-14%GF Zytel 8018HS NC010 | 14% glass fiber reinforced, toughened, heat stabilized nylon 66 resin | Electronic appliances, automobile, industrial parts, sports equipment, toys products | Dupont | 1.19
45 | PA66 | PA66-30%GF Zytel 70G30L NC010 | 30% Glass fiber reinforced polyamide 66 resin for injection molding. Thermoplastic, ultrasonic welding, high gloss, good strength and good rigidity | Electrical components, high gloss applications, industrial | Dupont | 1.36
46 | PA66 | PA66-33%GF Vydyne R533 | Higher head distortion temperature,resisetance to creep and better dimensional stability,good chemical resistance,tensile strength and modulus properties | used for many under-the-hood automotive applications,motor housings for power tools and garden appliances,also been used in miscellaneour brackets,gears and clips that require high rigidity and strength. | Ascend | 1.4
47 | PA66 | PA66-33%GF Zytel 70G33HS1L NC010 | 33% Glass fiber reinforced polyamide 66 resin for injection molding,General, creep resistant performance is good, and smooth,heat stabilized. | Electrical components, automobile application | Dupont | 1.39
48 | PA66 | PA66-33%GF Zytel 70G33L NC010 | 33% Glass fiber reinforced polyamide 66 resin for injection molding,General, creep resistant performance is good, and smooth | Electrical components, automobile application | Dupont | 1.39
49 | PBT | PBT Celanex 2016 | Celanex 2016 is a non-exuding flame retarded (UL and CSA approved V-0 at 1/32 inch and 5V at 1/8 inch), unreinforced polybutylene terephthalate which has an excellent balance of mechanical properties and processability. It is well suited for electrical connector applications where UL approved 50% regrind use capability makes maximum use of purchased product. |  | Celanese | 1.44
50 | PBT | PBT Valox DR48-1001 | 17% glass reinforced, flame retardant grade UL-94 rated V-0/5VA. |  | SABIC | 1.53
51 | PBT+30%GF | PBT+30%GF VALOX?553 | 30% GR PBT+PC, UL94 V-0. Reduced warpage characteristics.Applications; appliance handles, spotlights, electric motors, pump housings, etc. |  | SABIC | 1.59
52 | PBT | PBT-30%GF B4300G6 Natural | Easy flowing injection molding grade with 30% glass fibers,for rigid,tough and dimensionally stable technical parts. | windshield wiper arms,printed circuit boards PCBS,housing,consloles,contact carriers,covers. | BASF | 1.53
53 | PBT-30%GF | PBT-30%GF Celanex? 3300D | Polybutylene terephthalate that offers a superior combination of mechanical, electrical, and thermal properties. This grade provides outstanding processability and good chemical resistance. |  | Ticona | 1.53
54 | PBT | PBT-30%GF Ticona Celanex 3316,Natural | Flame retardant ,performanceStability, mechanical strength, electrical insulating properties, thermal stability, weatherability, drug resistance, low water absorption, good gloss | Is mainly used in automobile, electronic appliances, industrial machinery and polymer alloy, task forces, industrial, transport machinery parts, baking furnace parts, electric tool parts, shielding cover, etc | Ticona | 1.3
55 | PBT | PBT-BASF Ultradur B4500,Natural | Medium viscosity grade,Extrusion, medical, food grade | For extrusion film medical packaging, as well as thin wall profiles, pipes, FDA food certification | BASF | 1.3
56 | PBT | PBT-Sabic Valox 357,Natural | PBT+PC,Flame Retardant, Impact Modified, Opaque, unreinforced | Computer keyboard, cooling equipment, liquid delivery systems, automotive parts, electrical connectors, industrial systems and control | Sabic | 1.34
57 | PBT | PBT-Sabic Valox 420SEO,Natural | 30% GR, UL94V-0/5V rated. Numerous applications; edge trimmers, food mixer motor stator and commutator, cooling fan, connectors, bobbins, switches etc | Home appliances:electrical cabinet, fuse box, computer keyboard keys, etc., the auto industry: the radiator shutters, panels, wheel cover, car body, door parts, etc. | Sabic | 1.6
58 | PC | PC Bayer 2407 | UV stablilizer,good Mold Release,Low Viscocity | General purpose,UV stalbilizer | Bayer | 1.2
59 | PC | PC EXL1132T | LEXAN EXL1132T resin offer good low temperature (-20C) ductility in combination with high flow characteristics and excellent processability with opportunities for shorter IM cycly times compared to standard PC resins.LEXAN EXL 1132T resin is a general purpose product available in transparent and opaque colors and may be an excellent candidate for a broad range of applications. |  | SABIC | 1.19
60 | PC | PC EXL1414 | This resin offers extreme low temperature (-40 C) ductility in combination with excellent processability and release | low temperature | Sabic | 1.19
61 | PC | PC EXL9330 | Opaque PC-Siloxane copolymer with excellent processability.Non-chlorinated,non-brominated flame retardant product in most colors.UV-stabilized.UL rated f1/V-0/5VA. |  | SABIC | 1.19
62 | PC | PC Iupilon HL7002 |  |  | Iupilon | 1.2
63 | PC | PC L-1225 Z100 |  |  | TEIJIN | 1.2
64 | PC | PC LEXA Resin EXL1414T | LEXAN EXL1414T polycarbonate (PC) siloxane copolymer resin is a transparent injection molding grade. This resin offers extreme low temperature (-40 °C) ductility in combination with medium flow characteristics and excellent processability with opportunities for shorter IM cycle times compared to standard PC. LEXAN EXL1414T resin is a general purpose product available in transparent and opaque colors and is an excellent candidate for a broad range of applications. |  | SABIC | 1.19
65 | PC | PC Lexan 104, FDA | FDA food contact compliant in limited colors |  | Sabic | 1.2
66 | PC | PC LEXAN 123R | UL rated HB as of 10/97. 200 series recommended when V-2 rating required. Nonhalogenated. 17.5 MFR, for small, intricate parts. UV stabilized. Internal mold release. |  | Sabic | 1.2
67 | PC | PC Lexan 141,clear | High clear,Good at Fracture Resistance | Used for CD, sun glasses, optics lens, auto headlights, and safety components, office machinery, home appliances, electronic components. | Sabic | 1.2
68 | PC | PC LEXAN 143R | 200 series recommended when V-2 rating required. Nonhalogenated. 10.5 MFR. UV-stabilized. |  | Sabic | 1.2
69 | PC | PC LEXAN 241R | Improved flame retardance. Internal mold release |  | Sabic | 1.2
70 | PC | PC LEXAN 923A | Low viscosity, flame retardant with exceptional surface. Clear, tints and opaque colors. UV-stabilized. |  | Sabic | 1.21
71 | PC | PC LEXAN?945 resin | Lexan 945 Polycarbonate (PC) resin is a non-filled, injection moldable grade. This non-chlorinated, non-brominated flame retardant PC has an UL-94 V0 rating and is available in various opaque color options. Lexan 945 is a general purpose resin designed to meet the needs of various applications. |  | SABIC | 1.19
72 | PC | PC LEXAN?945A resin | LEXAN 945A Polycarbonate (PC) resin is a non-filled, injection moldable grade. This non-chlorinated, non-brominated flame retardant PC has an UL-94 V0 rating and is available in transparent and tinted color options. LEXAN 945A is a general purpose resin designed to meet the needs of various applications |  | SABIC | 1.19
73 | PC | PC LS2 | LEXAN LS2 is a medium viscosity grade especially designed for applications with high optical requirements in terms of clarity and light transmission. |  | SABIC | 1.2
74 | PC | PC LUPOY GP1006FM |  |  | LG | 1.21
75 | PC | PC Makrolon 2458-550115,Clear | Medical injection molding grade,Low viscosity, can radiation sterilization, high liquidity, hydrolysis resistance, food contact compliance, demoulding performance is good | Medical equipment/health care applications, electronic appliances, CD plates, shells, signal cylinder, telephone switches, home appliance,Industrial components: camera ontology, machine shell, helmet, goggles, safety glasses. | Bayer | 1.2
76 | PC | PC Makrolon 2858 | Medium flowing BgVV and FDA injection molding grade, for food contact applications, better resistance to hot water | Medical devices, Suitable for ETO and steam sterilization at 121 degree C, Complies with the requirements of FDA modified ISO 10993 1 and USP Class VI, Medium viscosity | Bayer | 1.2
77 | PC | PC Makrolon 6555 | flame retardant,UL 94V0,medium viscosity;easy release |  | Bayer | 1.2
78 | PC+10%GF | PC+10%GFMakrolon?9415 |  |  | Bayblend | 1.27
79 | PC+ABS | PC+ABS Bayblend FR3010 | Blend; unreinforced; flame*retardant; increased heat resistance; UL recognition 94V-0; glow rwine test ; improved chemical resistance and stress cracking behavior; successor to FR2010. |  | Bayer | 1.18
80 | PC+ABS | PC+ABS Bayblend T65 XF |  |  | Bayblend | 1.13
81 | PC+ABS | PC+ABS BayblendT85 XF |  |  | Bayblend | 1.14
82 | PC+ABS | PC+ABS CYCOLO Resin C2800 |  |  | SABIC | 1.17
83 | PC+ABS | PC+ABS-C6200, natural | CYCOLOY C6600 is a FR PC+ABS of nonbrominated, nonchlorinated flame retardant systems with balanced flow, impact and hydrolytic stability | wide variety of applications including business equipment, monitors, enclosures, among others | Sabic | 1.19
84 | PC+ABS | PC+ABS-C6200, natural | CYCOLOY C6600 is a FR PC+ABS of nonbrominated, nonchlorinated flame retardant systems with balanced flow, impact and hydrolytic stability | wide variety of applications including business equipment, monitors, enclosures, among others | Sabic | 1.19
85 | PC+ABS | PC+ABS-C6200, natural | CYCOLOY C6600 is a FR PC+ABS of nonbrominated, nonchlorinated flame retardant systems with balanced flow, impact and hydrolytic stability | wide variety of applications including business equipment, monitors, enclosures, among others | Sabic | 1.19
86 | PC+ABS | PC+ABS-C6600, natural | CYCOLOY C6600 is a FR PC+ABS of nonbrominated, nonchlorinated flame retardant systems with balanced flow, impact and hydrolytic stability | wide variety of applications including business equipment, monitors, enclosures, among others | Sabic | 1.19
87 | PC | PC, Bayer PC 2805,Natural | Demoulding performance good, medium viscosity, injection or extrusion molding, coloring, colorless, transparent, translucent, good thermal stability | Used in industry, auto parts accessories, electronic accessories, UL certification，Disc material, instrument shell and office automation equipment, polymer optical fiber core material | Bayer | 1.2
88 | PC | PC, CHIMEI PC 110V | For general injection application | Electrical appliance | CHIMEI | 1.2
89 | PC | PC, Chimei PC-110,Natural | General grade,General injection molding | Auto warning light shell, mouse, holding box of chocolate, high heels. | Chimei | 1.19
90 | PC | PC, Chimei PC-122, Natural | For General Injection Molding | External pen tubing / stationery / toys / water containers / thin wall products / complex transparent molding products | ChiMei | 1.2
91 | PC | PC, Lexan 500R,Natural | 10% GR PC. Optimum combination of high modulus plus excellent impact strength and flame retardance. Internal mold release. | Used for CD, sun glasses, optics lens, auto headlights, and safety components, office machinery, home appliances, electronic components, food appliances, medical equipment | Sabic | 1.21
92 | PC | PC, Lexan 940A,Natural | Medium viscosity, flame retardant PC. Exceptional surface. Clear, tints and opaque colors | Used in industry, household appliances, electrical appliances, auto parts | Sabic | 1.21
93 | PC | PC-Bayer 6557 |  |  | Bayer | 1.2
94 | PC | PC-LEXAN SLX2432T | Medium viscosity pc copolymer with enhanced UV stabilization and added release agent |  | Sabic | 1.2
95 | PC | PC-Makrolon 2405 | General purpose; low viscosity;easy release;available in transparent, translucent and opaque colors. |  | Bayer | 1.2
96 | PC/ABS | PC/ABS Cycoloy C6200 | Non-chlorinated,nombrominated flame retardant | Offering balanced heat,flow and impact to meet various application needs. | Sabic | 1.18
97 | PC/ABS | PC/ABS CYCOLOY? Resin XCY620S | Automotive applications |  | Sabic | 1.14
98 | PC/ABS | PC/ABS, Cycolac C2950,Black | Non-chlorinated and non-brominated flame retardant PC/ABS offering balanced flow and impact plus improved heat resistance intended for various applications. | Widely used in the manufacture of telephone, mobile phones, pagers, TV sets, washing machines, tape recorders，Radio, photocopiers, fax machines, toys and kitchen supplies such as shell. | Sabic | 1.15
99 | PC/ABS | PC/ABS, Cycoloy C1200HF,Natural | PC+ABS, Excellent flow/impact/high heat resistance. Low temperature ductility. For automotive, appliance and electrical components. | Electrical/electronic applications, home appliance parts, car in the field of application | Sabic | 1.12
100 | PC/ABS | PC/ABS,Cycoloy LG9000,Black | PC+ABS blend,Low gloss and UV stable,suitable for automotive interior applications. | Widely used in automotive interior parts, office machinery, communications equipment, household appliances and lighting equipment, mobile phone casing, computer and business machines shell, electrical equipment, lawn, garden machinery | Sabic | 1.13
101 | PC/ABS | PC/ABS-Chimei PC-365 | General grade,General injection molding with UL94 HB 1.5 mm and 3.0 mm HB | Automotive interior parts, electronic products shell, mobile phone shell, general FRP products | Chimei | 1.19
102 | PC/ABS | PC/ABS-ChiMei PC-510,Natural | Fire prevention grade,High liquidity 1.5 mm V-0, 2.1 mm 5 VB does not contain halogen flame retardant materials | Set-top boxes, projector, 3 c digital products, transformers, TV game, CNC products | ChiMei | 1.16
103 | PEI | PEI ULTE Resin 2100R | 10% Glass fiber filled, standard flow Polyetherimide (Tg 217C) with internal mold release. ECO Conforming, UL94 V0 and 5VA listing. |  | SABIC | 1.34
104 | PEI | PEI ULTEM 2200R |  |  | SABIC | 1.42
105 | PEI | PEI ULTEM 2300 |  |  | SABIC | 1.51
106 | PET | PET FR530 NC010 |  |  | Dupont | 1.68
107 | PETG | PETG-Eastar 6763 |  |  | Eastman | 1.27
108 | PMMA | PMMA LG IF850, clear |  |  | LG | 1.18
109 | PMMA | PMMA Plexiglas Resist zk6BR |  |  | Evonik | 1.16
110 | PMMA | PMMA, Chimei CM-207,Clear | General purpose injection grade, USES the most extensive, with appropriate liquidity and heat resistance | Electronic nameplate, general audio panels, mechanical parts, instrument shell, sun glasses, the electronic surface crust | Chimei | 1.19
111 | PMMA | PMMA,Chimei CM-211,Clear | High flow injection grade, liquidity characteristics, Easy to molding & Tooling | Electronic nameplate, general audio panel, household utensils, and decoration of the influential special difficult to injection molding processing | Chimei | 1.19
112 | PMMA | PMMA,Evonik-Plexiglas zk6BR-E,Clear | High liquidity, good surface glossiness, and good weatherability | Used for extruding and coextruding sheets and profiles as well as for injection molding,appliance housings, coextruded profiles for window frames, gutters, downspouts, and housewares such as cutlery handles, bowls | Evonik | 1.16
113 | PMMA | PMMA>Arkmea Plexiglas DR-101,Clear | Good Toughness,high heat resistance;high impact resistance. | Appliances;Household Goods;Automotive Appliances;Labels | Arkmea | 1.15
114 | POM | POM Celcon LW90-F2 | Celcon LW90-F2 is an acetal copolymer formulated with a nominal 9 melt flow rate base polymer and a standard level of polytetrafluoroethylene filler (PTFE). It is designed for use in wear applications against plastic, metal, glass, or ceramic mating surfaces where silicone lubricants can not be tolerated. |  | Celanese | 1.4
115 | POM | POM Delrin 500AL NC010 |  |  | Dupont | 1.39
116 | POM | POM Delrin? 900P NC010 | Low Viscosity Acetal Homopolymer with Improved Processing. |  | DuPont | 1.42
117 | POM | POM Hostaform C9021 | High rigidity,hardness and toughness;good chemical resistance to sovents,fuel and strong alkalis as well as good hydrolysis resistance;high resistance to thermal and oxidative defradation. | automtive engineering,precision engineering,electric and electronical industry,domestic appliance. | Celanese | 1.41
118 | POM | POM Iupital F20-03 |  |  | Mistubishi | 1.41
119 | POM | POM Kepital F20-03,Natural | Low density,Low temperature resistance, most alkali erosion, water imbibition is small | Application on cars, electrical accessories, electronic data processing, industrial parts, machinery/machinery parts | Kepital | 1.39
120 | POM | POM Kepital FG2015 | A medium viscosity grade for general injection molding. It was reinforced glass fiber, and so suitable for parts requiring very high stiffness, fatigue resistance, creep resistance, and heat resistance. |  | Kepital | 1.5
121 | POM | POM-DuPont Delrin 100P NC010,Natural | High Viscosity Acetal Homopolymer, It has improved processing thermal stability, mechanical properties is good, low volatile emissions | Electronic appliances: washing machine, juice machine, timer and other components; Car handlebar, electric Windows and other parts; Machine parts, gear, handle, screw, toys, etc | Dupont | 1.42
122 | POM | POM-DuPont Delrin 500P NC010,Natural | Medium Viscosity Acetal Homopolymer for Injection molding. It has improved processing thermal stability, mechanical properties is good, low volatile emissions | Electric heating cup, bakelite gear, bearing, motor leaves, motor samples, motor, relay, motor vibrator, electric cabinet terminal blocks, elevator kit, elevator parts manufacturing, electrical cable tie and etc | Dupont | 1.42
123 | POM | POM-Kepital ET-20A | carbon black filled conductive grade with 10^4 ohms of surface resistivity. ET-20A has excellent stability in various fuels, so it suited for fuel applications |  | KEP | 1.39
124 | POM | POM-Ticona Celcon M90,Natural | General purpose, good optimization of properties | Used in general machinery parts, gear, CAM, appliances, audio products | Ticona | 1.41
125 | POM | POM-Ticona Celcon M90UV |  |  | Ticona | 1.41
126 | POM | POM-Ticona-Celcon M90-34,Natural | Standard unfilled appliance grade - improved stain resistance | Electronic appliances: washing machine, juice machine timer component, such as car: car, electric Windows and other parts; Machine parts, gear, handle, screw, toys, etc | Ticona | 1.41
127 | POM | POM-Uitraform N 2320 003 | Rapily solidifying standard grade for injection molding |  | BASF | 1.4
128 | PP | PP 5090T | High transparency,good resistance to chemical | high transparency container and housewares,disposable syringes | YUNGSOX | 0.92
129 | PP | PP K1011,Natural | FDA Compliance,Transparent, abrasion resistance, chemical resistance, resistance to high temperature | Household items, toys products | Taiwan Petrochemicals | 0.9
130 | PP | PP Total HJ730L | High crystallinity,FDA | use in electronic appliances and high strength automobile parts | Samsung | 0.91
131 | PP | PP YUNGSOX PP5090T |  |  | Formosa | 0.9
132 | PP+10%GF | PP+10%GF-Total PP GH41 |  |  | Samsung | 0.97
133 | PP+40%GF | PP+40%GF NC001 | Chemically coupled , High strength & stiffness, Good heat resistance, Good dimensional stability , Good surface appearance | Chemically coupled , High strength & stiffness , Good heat resistance Good dimensional stability , Good surface appearance | KINGFA | 1.24
134 | PP+MF20% | PP+MF20% LUPOL GP3200 | General Purpose | Electrical & Electronic,Automotives Parts | LG | 1.06
135 | PP | PP, Globalene 7633,Natural | Low transparency, low gloss, low rigidity, but there are have stronger impact strength | Automobile motorcycle parts, bumper, battery boxes, tool box, office furniture, sports equipment,Consumer goods: POTS, buckets, furniture, film, woven bag, bottle caps, lawn and garden equipment | NAN YA | 0.9
136 | PP-20%Tac | PP-20%Tac Globalene PF4206 | Good processability,High stiffness | Applicances,Furniture,Household Applications. | Globalene | 1.04
137 | PP | PP-NAN YA 3317,Natural | Flame retardant grade, UL94V - 0, conforms to UL746C safety test, water resistance, weather resistance | Decorations for Christmas lights, automobile and home appliance products flame retardant requirements | NAN YA | 0.97
138 | PP | PP-POLYPRO? HJ4012 | Flame Rated; RoHS Compliant;Good Processability; Heat Resistant; High Stiffness. | Appliances; Automotive; Food Contact Applications; Household Applications; Housings. | YUHWA | 0.91
139 | PPA | PPA Grivory GTR 45 | Grivory GTR 45 is a Polyamide 6I/6T Copolymer (Nylon 6I/6T) material. It is available in Africa & Middle East, Asia Pacific, Europe, Latin America, or North America for injection molding or injection stretch blow molding. | Medical/Healthcare Automotive Food Contact Applications Packaging Appliances | EMS | 1.18
140 | PPA | PPA-Amodel HFFR-4133 | This resin is rated-V-0 by underwiters laboratories using the UL94 test and is hot-water moldable. it has high flow and a wide processing window and offers good surface appearance. especially for larger electrical components. | It is well suited for connectors and other electrical devices requiring surface mount technolgy. | Solvay | 1.46
141 | PPE+PS30%GF | PPE+PS30%GFNORYL SE1GFN3 resin |  |  | SABIC | 1.31
142 | PPO | PPO Noryl HM3020H | High flow | Application in the automobile industry, textile and machinery manufacturing, chemical industry, electronic industry, etc | Sabic | 1.33
143 | PPO | PPO Noryl PX9406P | Nonbrominated,nonchlorinated,flame retarded. | Electrical applications | Sabic | 1.09
144 | PPO-10%GF | PPO-10%GF Noryl GFN1-701 | FDA compliance,Low water absorption,hydrolytic stability,dimensional stability | Suitable for fluid engineering applications including pump housings,pump impellers and water meter components | Sabic | 1.13
145 | PPO-30%GF | PPO-30%GF Noryl GFN3-701 | FDA compliance,Low water absorption,hydrolytic stability,dimensional stability. | Suitable for fluid engineering applications including pump housings,pump impellers and water meter components. | Sabic | 1.29
146 | PPS 40% GF | PPS 40% GFRyton R-4-200BL |  |  | Solvay | 1.68
147 | PPS | PPS-RYTON R-7-120BL | Provide good strength and low maintenance molding using conventional molding equipment. |  | Solvay | 1.99
148 | PPT-15%GF | PPT-15%GFVALOX 855 resin |  |  | SABIC | 1.54
149 | PSU | PSU Ultrason S3010 | Good Chemical/Crack Resitance,good toughness, | Typical applications include laboratory accessories and household parts. | Basf | 1.23
150 | pvc | pvc C6500 |  |  | Polyone | 1.34
151 | PVC | PVC MP251 | high flow,high impact/. it is just only suplly to GE project. | Appliances | PolyOne | 1.33
152 | PVC | PVC VSLOY-PM KV1727WT |  | Injection molding , Electric appliance ,Power switch ,Lamp accouterment , Pipe fitting | KINGFA | 1.33
153 | PTFE | Teflon PTFE 7A X | Food Contact acceptable,high Elongation,good chemical resistance,low Friction,good stiffness,Low Smoke Emission |  | Dupont | 2.16
154 | TPE | TPE PolyOne GLS Versaflex 6240 | Adhesion to a range of engineering plastics Clear, heat resistant TPEs Excellent colorability Ultra-clear grades Ultra-soft TPEs down to 30 Shore FDA, USP VI, ISO 10933 approved grades NSF, and UL 94 listed grades Extrusion, injection, and blow moldable Sterilizable under autoclave, radiation and EtO gas | healthcare, consumer, electrical and electronics, packaging and appliance markets | PolyOne | 1.1
155 | TPE | TPE Santoprene 8191-55B100 | excellent adhesion onto ABS,PS,PC,PMMA and ASA | Consumer Applications,Seal and gaskets,solf Touch Grips | Santoprene | 1.04
156 | TPE | TPE Santoprene TPV 101-87 | A hard, black, versatile thermoplastic vulcanizate (TPV) in the thermoplastic elastomer (TPE) family. This material combines good physical properties and chemical resistance for use in a wide range of applications. This grade of Santoprene TPV is shear-dependent and can be processed on conventional thermoplastics equipment for injection molding, extrusion or blow molding. It is polyolefin based and completely recyclable. |  | Santoprene | 0.96
157 | TPE | TPE Santoprene?8211-65 | A soft, colorable, non-hygroscopic thermoplastic vulcanizate (TPV) in the thermoplastic elastomer (TPE) family. This material combines good physical properties and chemical resistance for use in difficult injection molding applications. This grade of Santoprene TPV is shear-dependent and can be processed on conventional thermoplastics equipment for injection molding or blow molding. It is polyolefin based and recyclable within the manufacturing stream |  | Santoprene | 0.93
158 | TPEE | TPEE KEYFLEX BT 1055D |  |  | LG | 1.2
159 | TPEE | TPEE-Hytrel? 3078 | 30 Shore D High performance; polyester elastomer with non-discoloring stabilizer. |  | DuPont | 1.07
160 | TPEE | TPEE-Hytrel? 5526 | 55 Shore D High performance; high flow polyester elastomer developed for injection molding. |  | DuPont | 1.19
161 | TPU | TPU Desmopan DP9370AU | UV stablilizer,very good hydrolysis and microbial resistance,good low temperature flexibility,free from plasticizers,high mositure vapor transmission rate. | breathable films,Sports shoe soles,hard-soft systems. | Bayer | 1.08
162 | TPV | TPV Santoprene 123-50 | EU Directive 2002/95/EC cpmpliant | Can be processed on conventional thermoplastics equipment. | Santoprene | 1.05
163 | TPV | TPV SANTOPRENE 8211-35 |  |  | SANTOPRENE | 0.93
164 | TPV | TPV Santoprene 8211-55B100 | excellent adhesion onto ABS,PS,PC,PMMA and ASA | Consumer Applications,Seal and gaskets,solf Touch Grips | Santoprene | 1.04
168 | Z-Customer Specified Material-Z | Z-Customer Supplied Material |  |  |  | 1.3
186 | zz-HDPE | zz-HDPE DOW 25455N | Food approval FDA 21 CFR | Medical | DOW | 0.96
189 | zz-LLDPE | ZZ-LLDPE 6201 | LL 6201series are high flow LLDPE grades,which offer a unique combination of excellent processability and outstanding product properties.Parts manufactured from LL6201 have gloss and offer advantages in toughness,stiffness and heat distortion resistance over comparable low density polyethylene items. |  | ExxonMobil | 0.926
221 | zz-POM | zz-POM Derlin 511P |  |  | Dupont | 1.42
245 | zz-TPU | zz-TPU Texin 250 |  |  | Bayer | 1.22